## modified MAY 05
INTERNATIONAL INDUSTRIAL SPRINGS, THANE
QUALITY ASSURANCE PLAN FOR Disc Springs More than 4.0mm thickness
Doc. No. IIS/QM/7.1(a)
SR. NO. | PROCESS DESCRIPTION | MACHINE | PRODUCT | PRODUCT | EVALUATION / | SAMPLE SIZE | FREQ | CONTROL METHOD | RESPON | TYPE OF RECORD | INSPECTION
| DESCRIPTION |  | CHARACTE | SPECS & | MEASUREMENT | SIZE |  | METHOD | SIBILITY | RECORD
|  |  | RISTICS | TOLERANCES | TECHNIQUE | [5 empty] | P | W
1 | Raw Material inspection | Electronic weighing m/c, Micro weighing m/c, Carbon sulpher determinator, Ultrasonic testing m/c | Grade & weight | P.O. | Chemical Analysis & Weighing m/c | 1 | Every lot | Incoming Inspection , Lab testing | Stores & Q.C | TC / Inword inspection register IIS/QR/8.1.1 | IIS | IIS
|  |  | Diameter | P.O. | Vernier Caliper | As per Sampling Plan for incoming inspection
|  |  | Length, width | P.O. | Vernier caliper / Scale / Measuring tape
|  |  | Internal Cracks | As per std. procedure - IIS/PRO/UT/01 | Ultrasonic Testing M/c | 100%
2 | Rod Cutting | Power hex-saw m/c |  | As per releted forging drawing. | Vernier caliper |  | Every lot | Inprocess Inspection | PROD | WS- Process control sheet | IIS | IIS
|  |  | Length |  |  | 4
|  |  | Weight |  | Electronic weighing m/c | 1
|  |  | Surface defects | Scratches, Dents, Rust, Weaviness | Visual | 100%
3 | Forging | Sub contract (forging hammer) | OD / ID / HEIGHT / THICKNESS | As per releted forging drawing. | Vernier caliper , vernier height gauge, Surface plate | 10 | Every lot | Sub-contractors inspection | Sub-contractor | Sub-contrctors Inspection report | Sub-contractor | Sub-contractor
|  |  | OD / ID / HEIGHT / THICKNESS | As per releted forging drawing. | Vernier caliper , vernier height gauge, Surface plate | 4 | Every lot | In-coming inspection | Stores / QC | IIS/QR/7.5.5(e) | IIS | IIS
4 | Sperodise Annealing | Sub contract ( Annealing Furnace ) | Hardness | < 219 BHN | Brinell Hardness Tester | 4 | Every lot | Sub-contractors inspection | Sub-contractor | Sub-contrctors T.C. | Sub-contractor | Sub-contractor
|  |  | Hardness | < 219 BHN | Brinell Hardness Tester | 4 | Every lot | In-coming inspection | Q.C. | Annexture ragister - IIS/QF/7.4.1 | IIS | IIS
5 | Turning | Lathe m/c | Thickness | As per WS / Drawing | Ball Micrometer | 4 | Every lot | In-process Inspection / In-word inspection | PROD | WS- Process control sheet | IIS | IIS
|  |  | OD / ID / Height | As per WS / Drawing | Vernier caliper , vernier height gauge, Surface plate | 4 | Every lot
6 | Forming | Forming Press | HEIGHT | As per WS / DIN 2093 | Vernier caliper , vernier height gauge, Surface plate | 4 | Every lot | In-process Inspection | PROD | WS- Process control sheet | IIS | IIS
|  |  | OD / ID | As per WS / DIN 2093 | Vernier caliper , | 4 | Every lot | In-process Inspection
7 | Stress Releving | Electric furnace | Realeving of stresses from the material | 500 to 600oC for one Hr. & Cooling in the furnance up to 300oC | Temp. Indicator, Timer | N.A. | N.A. | In-process Inspection | PROD | WS- Process control sheet | IIS | IIS
8 | Heat-tretment | Salt Bath furnace and MAR Quenchin furnace | Hardning Temp. | As per process chart for hardening ( IIS/PROD/PRO/01 ) | Temp. Indicator | N.A. | N.A. | In-process Inspection | PROD | WS- Process control sheet | IIS | IIS
|  |  | Quenching temp. |  | Temp. Indicator | N.A. | N.A.
|  |  | Socking time |  | Timer | N.A. | N.A.
|  |  | Hardness |  | Hardness Tester | 5 | Every lot
9 | Tempering | PIT type furnace | Temparing temp. | As per process chart for Temparing ( IIS/PROD/PRO/02 ) | Temp. Indicator | N.A. | N.A. | In-process Inspection | PROD | WS- Process control sheet | IIS | IIS
|  |  | Socking time |  | Timer | N.A. | N.A.
|  |  | Hardness | W.S. / Drawing | Hardness Tester | 5 | Every lot
10 | Shot peening | Shot peening m/c | Peening time | As per standard / specn. / Procedure - IIS/PROD/PRO/03 | Timer | 10 | Every lot | In-process Inspection | PROD | WS- Process control sheet | IIS | IIS
|  |  | Surface condition |  | Visual
11 | Phosphating | 7 tank phosphating equipment | Finish | As per master sample | Visual | 10 | Every lot | In-process Inspection | PROD | WS- Process control sheet | IIS | IIS
|  |  | Corrosion Resistance | Salt Spray Testing as per IS3618 | Salt spray Testing | 1 | three months | Out-side Lab testing | Outside Lab | Out-side Lab T.C. | Lab | Lab
12 | Scragging | Scragging M/c | Height | As per WS / DIN 2093 | Vernier height gauge, Surface plate | 100% | Every lot | In-process inspection | PROD | WS- Process control sheet | IIS | IIS
|  |  | Surface / Sub-surface Cracks | As per std. procedure - IIS/PRO/MT/01 | Magnaflux Crack detection m/c
13 | Final inspection | Manual | Thk. / O.D./ I.D. | As per WS / Drawing & DIN 2093 | Ball Micrometer & Vernier caliper | As per sampling plan for Final Inspection | Every lot | Final Inspection | Q.C. | Dimensiona Test Report ( IIS/QF/8.2.4 ) | IIS | IIS
|  |  | Height |  | Vernier height gauge, Surface plate
|  |  | Surface defects |  | Visual inspection
|  |  | Hardness |  | Hardness tester
|  |  | Load test |  | Load cell and indicators (2000,30000 Kg ) / UTM ( 100T )
P :- Performed by
W :- Witnessed by
T.C. :- Test Certificate