## Table 12
Table 12 & Table 13 :
ABBREVIATED NAME | MATERIAL NUMBER | DIN | CHEMICAL COMPOSITION (% by weight) OF DISC SPRING MATERIALS | [18 empty] | PROPERTIES OF DISC SPRING MATERIALS
|  |  | C | Si | Mn | P | S | Co | Cr | Mo | Ni | V | W | Nb | Ti | Other | INTERNATIONAL STANDARD *) |  |  |  |  | THICKNESS 1) mm | MATERIAL CONDITION | YIELD POINT3)6) N / mm2 min. | TENSILE STRENGTH 3) N / mm2 | MODULUS OF ELASTICITY 5) IN kN/mm2 at | [8 empty] | OPERATING TEMPERATURE RANGE |  | REMARKS
[17 empty] | FRANCE AFNOR | BRITAIN B.S. | AISI | USA SAE | ASTM |  |  |  |  | 20 °C | 100 °C | 200 °C | 300 °C | 400 °C | 500 °C | 600 °C | 700 °C | 800 °C
[35 empty] | °C | K
Ck 67 | 1.1231 | 17 222 | 0.65 - 0.72 | 0.15 - 0.35 | 0.60 - 0.90 | 0.035 | 0.035 | - | - | - | - | - | - | - | - | - | XC 68 | 060 A 67 | 1070 | - | - | 2.5 | Heat Treated | 1000 | 1330 - 1780 | 206 | - | - | - | - | - | - | - | - | - 20 to 60 | 253 to 333 | Disc Spring Material for DIN 2093
Ck 75 | 1.1248 | 17 222 | 0.70 - 0.80 | 0.15 - 0.35 | 0.60 - 0.80 | 0.035 | 0.035 | - | - | - | - | - | - | - | - | - | XC 75 | 060 A 68 | 1080 | 1078 | - | 4.5 | Heat Treated | 1050 | 1330 - 1780 | 206 | - | - | - | - | - | - | - | - | - 20 to 60 | 253 to 333 | Disc Spring Material for DIN 2093
50 Crv 4 | 1.8159 | 17 222 | 0.47 - 0.55 | 0.15 - 0.40 | 0.70 - 1.10 | 0.035 | 0.035 | - | 0.90 - 1.20 | - | - | 0.10 - 0.20 | - | - | - | - | 50 CV 4 | 735 A 50 | 6150 | - | - | 30 | Heat Treated | 1100 | 1330 - 1780 | 206 | 202 | 196 | - | - | - | - | - | - | - 50 to 100 | 223 to 373 | Disc Spring Material for DIN 20934)
51 CrMo V 4 | 1.7701 | 17 221 | 0.48 - 0.56 | 0.15 - 0.40 | 0.70 - 1.10 | 0.035 | 0.035 | - | 0.90 - 1.20 | 0.15 - 0.25 | - | 0.07 - 0.12 | - | - | - | - | 51 CDV 4 | - | - | - | - | 50 | Heat Treated | 1100 | 1330 - 1780 | 206 | 202 | 196 | - | - | - | - | - | - | - 50 to 100 | 223 to 373 | Disc Spring Material for DIN 20934)
48 CrMoV 67 | 1.2323 | 17 350 | 0.40 - 0.50 | 0.15 - 0.35 | 0.60 - 0.90 | 0.03 | 0.03 | - | 1.30 - 1.60 | 0.65 - 0.85 | - | 0.25 - 0.35 | - | - | - | - | - | - | - | - | - | 50 | Heat Treated | 1100 | 1330 - 1780 | 206 | 202 | 196 | 189 | 179 | - | - | - | - | - 60 to 300 | 213 to 573
X 30 WCrV 53 | 1.2567 | - | 0.25 - 0.35 | 0.15 - 0.30 | 0.20 - 0.40 | 0.035 | 0.035 | - | 2.20 - 2.50 | - | - | 0.50 - 0.70 | 4.00 - 5.00 | - | - | - | Z 32 WCV 5 | - | - | - | - | 30 | Heat Treated | 1100 | 1300 - 1600 | 206 | 202 | 196 | 189 | 179 | 168 | - | - | - | - 60 to 400 | 213 to 673
X 35 CrMo 17 | 1.4122 | - | 0.33 - 0.43 | 1 | 1 | 0.045 | 0.03 | - | 15.5 - 17.5 | 0.90 - 1.30 | 1 | - | - | - | - | - | - | - | - | - | - | 20 | Heat Treated | 1000 | 1200 - 1600 | 209 | 205 | 199 | 192 | 181 | 172 | - | - | - | - 60 to 400 | 213 to 673
X 22 CrMo 12 1 | 1.4923 | 17 240 | 0.18 - 0.24 | 0.10 - 0.50 | 0.30 - 0.80 | 0.035 | 0.035 | - | 11.0 - 12.5 | 0.80- 1.20 | 0.30 - 0.80 | 0.25 - 0.35 | - | - | - | - | - | - | - | - | - | 20 | Heat Treated | 1000 | 1200 - 1600 | 206 | 202 | 196 | 189 | 179 | 168 | - | - | - | - 60 to 500 | 213 to 773
X 7 CrNiAl 17 7 | 1.4568 | 17 224 | 0.09 | 1 | 1 | 0.045 | 0.03 | - | 16.0 - 18.0 | - | 6.50 - 7.75 | - | - | - | - | Al 0.75 - 1.50 | Z 8 CAN 17.07 | - | 631 - - AMS 5528, 5529, 5673 |  |  | 2.5 (3.0) 2.5 - 7.0 | K2) + Age Hardened Double Age Hardened | 1150 1000 | 1300 - 1700 1250 - 1600 | 200 | 195 | 185 | 175 | 165 | - | - | - | - | - 200 to 350 | 73 to 623 | DIN 17 224 for Coils £ 1.6 mm
X 12 CrNi 17 7 | 1.431 | 17 224 | 0.12 | 1.5 | 2 | 0.045 | 0.03 | - | 16.0 - 18.0 | 0.8 | 6.00 - 9.00 | - | - | - | - | - | Z 12 CN 17.07 | 301 S 21 | 301 | - |  | 2 | K | 960 | 1200 - 1600 | 190 | 185 | - | - | - | - | - | - | - | - 200 to 100 | 73 to 373 | DIN 17 224 for Coils £ 1.6 mm
X 5 CrNiMo 17 12 2 | 1.4401 | 17 224 | 0.09 | 1 | 2 | 0.045 | 0.03 | - | 16.5 - 18.5 | 2.00 - 2.50 | 10.5 - 13.5 | - | - | - | - | - | Z 6 CND 17.11 | 316S 16, 316 S 31 | 316 | 30316 | A 182 | 1.6 | K | 720 | 900 - 1500 | 185 | 180 | - | - | - | - | - | - | - | - 200 to 100 | 73 to 373 | DIN 17 224 for Coils £ 1.6 mm
NiCr 19 NbMo (Inconel 718) | 2.4668 | 65 021 | 0.03 - 0.08 | 0.35 | 0.35 | 0.015 | 0.015 | 1 | 17.0 - 21.0 | 2.80 - 3.30 | 50.0 - 55.0 | - | Cu 0.10 | 4.75 - 5.50 | 0.65 - 1.15 | Al 0.40 - 0.80 Fe Rest | NC 19 FeNb | HR 8 | AMS 5596 D |  |  | Ð 100 | Age Hardened | 1030 | ³ 1240 | 200 | 195 | 190 | 184 | 178 | 172 | 167 | 160 | - | - 260 to 700 | 13 to 973 | Curie Temperature about - 112° C (161 K)
NiCr15 Fe 7 TiAl (Inconel X 750) | 2.4669 | - | 0.8 | 0.5 | 1 | - | 0.01 | - | 14.0 - 17.0 | - | > 70 (+ Co) | - | Cu 0.50 | 0.70 - 1.00 | 2.25 - 2.75 | Al 0.40 - 1.00 Fe Rest | NC 15 TnbA | HR 505 | AMS 5598 A |  |  | 0.25 - 6.30 Ð 100 | Age Hardened | 790 720 | ³ 1170 ³ 1100 | 214 | 207 | 198 | 190 | 179 | 170 | 158 | - | - | - 260 to 600 | 13 to 873 | Curie Temperature about - 125° C (148 K)
NiCr 20 Co 18 Ti (Nimonic 90) | 2.4969 | 17 754 59 745 | 0.1 | 1 | 1 | 0.03 | 0.015 | 15.0 - 21.0 | 18.0 - 21.0 | - | Rest | - | Cu 0.20 | - | 2.00 - 3.00 | Al 1.00 - 2.00 Fe 2.00 | NC 20 KTA | 2 HR 2 2 HR 202 | AMS 5829 |  |  | Ð 100 | Age Hardened | 700 | ³ 1100 | 206 | 201 | 195 | 189 | 181 | 175 | 167 | 160 | 151 | - 260 to 800 | 13 to 1073 | Curie Temperature about - 112° C (161 K)
Duratherm 600 | - | - | - | - | - | - | - | 40 | 12 | - | 26 | - |  | - |  | Mo, W, Ti, Al Fe Rest | - | - | - | - |  | £ 3.0 (1/2 hard) £ 20 | Age Hardened | 1000 500 | ³ 1200 ³ 850 | 220 | 214 | 207 | 200 | 193 | 185 | - | - | - | - 260 to 500 | 13 to 773 | Curie Temperature about - 50° C (223 K)
CuBe 1.7 | 2.1245 | 17 666 17670 | CHEMICAL COMPOSITION (% by weight) OF DISC SPRING MATERIALS C: Be 1.60 - 1.80; CHEMICAL COMPOSITION (% by weight) OF DISC SPRING MATERIALS Mn: (Ni + Co) 0.20 - 0.60; CHEMICAL COMPOSITION (% by weight) OF DISC SPRING MATERIALS Co: Cu Rest |  | CuBe 1.7 | - | - | J 461 J 463 | B 194 | Ð 20 (1/2 hard) | Age Hardened | 1000 | 1170 - 1340 | 135 | 131 | 125 | - | - | - | - | - | - | - 260 to 200 | 13 to 473 | DIN 17 670 for Coils £ 3.0mm DIN 17 670 for Coils £ 1.0mm
CuBe 2 | 2.1247 | 17 666 17 670 | CHEMICAL COMPOSITION (% by weight) OF DISC SPRING MATERIALS C: Be 1.80 - 2.10; CHEMICAL COMPOSITION (% by weight) OF DISC SPRING MATERIALS Mn: (Ni + Co) 0.20 - 0.60; CHEMICAL COMPOSITION (% by weight) OF DISC SPRING MATERIALS Co: Cu Rest |  | CuBe 1.9 | 2870 | - |  |  | Ð 20 (1/2 hard) | Age Hardened | 1120 | 1270 - 1450 | 135 | 131 | 125 | - | - | - | - | - | - | - 260 to 200 | 13 to 473 | DIN 17 670 for Coils £ 3.0mm DIN 17 670 for Coils £ 1.0mm
TiAl 6 V 4 | 3.7165 | 17 851 17 860 | CHEMICAL COMPOSITION (% by weight) OF DISC SPRING MATERIALS C: AI 5.50 - 6.75; CHEMICAL COMPOSITION (% by weight) OF DISC SPRING MATERIALS Mn: V 3.50 - 4.50; CHEMICAL COMPOSITION (% by weight) OF DISC SPRING MATERIALS Co: Fe 0.30; CHEMICAL COMPOSITION (% by weight) OF DISC SPRING MATERIALS Cr: Ti Rest |  | T- A 6 V | 2TS 10, 2TA 11 | - | - | B 265 - 79 B 381 - 83 | Ð 19 Ð50 | Age Hardened | 1000 930 | ³ 1100 ³ 1000 | 114 | 110 | 105 | 98 | 93 | - | - | - | - | - 70 to 350 | 203 to 623
*) Semi finished products (coils, sheet and forgings) may be listed under multiple designations.
Typical values to which materials can be used
K = Strip in the Spring - Hard condition
The Values which are Printed are Valid up to the Diemnsions Shown in the Column Headed " Thickness" whereby, Depending upon the Semi- Finished Product (Strip, Sheets or Forgings), the Upper or Lower Limiting Values can be Achieved
The Standard Modulus of Elasticity Value as shown may Exhibit a Deviation in the Semi - Finished Product.
Yield Point or 0.2 % Proof Stress.